## data
Element | Radius
Si | 1.176
Sc | 1.641
Fe | 1.242
Co | 1.25
Ni | 1.246
Ga | 1.243
Ge | 1.225
Y | 1.783
Ru | 1.324
Rh | 1.345
Pd | 1.376
In | 1.624
Sn | 1.511
Sb | 1.434
La | 1.871
Ce | 1.819
Pr | 1.82
Nd | 1.813
Sm | 1.793
Eu | 1.987
Gd | 1.787
Tb | 1.764
Dy | 1.752
Ho | 1.745
Er | 1.734
Tm | 1.726
Yb | 1.939
Lu | 1.718
Os | 1.337
Ir | 1.356
Pt | 1.387
Th | 1.798
U | 1.377
Al | 1.31
Mo | 1.362
Hf | 1.5635
Ta | 1.43
Ag | 1.443
As | 1.247
Au | 1.435
B | 0.807
Ba | 1.994
Be | 1.072
Bi | 1.53
C | 0.76
Ca | 1.716
Cd | 1.49
Cr | 1.204
Cs | 1.894
Cu | 1.275
Hg | 1.45
K | 1.823
Li | 1.488
Mg | 1.587
Mn | 1.164
Na | 1.662
Nb | 1.426
P | 1.123
Pb | 1.725
Rb | 1.781
Re | 1.345
S | 1.074
Se | 1.237
Sr | 1.977
Te | 1.417
Ti | 1.406
Tl | 1.663
V | 1.307
W | 1.364
Zn | 1.333
Zr | 1.553

## backup_data_(not_used)
Element | CIF_Radius | Pauling_Radius_CN12
Si | 1.176 | 1.316
Sc | 1.641 | 1.62
Fe | 1.242 | 1.26
Co | 1.25 | 1.252
Ni | 1.246 | 1.244
Ga | 1.243 | 1.408
Ge | 1.225 | 1.366
Y | 1.783 | 1.797
Ru | 1.324 | 1.336
Rh | 1.345 | 1.342
Pd | 1.376 | 1.373
In | 1.624 | 1.66
Sn | 1.511 | 1.62
Sb | 1.434 | 1.59
La | 1.871 | 1.871
Ce | 1.819 | 1.818
Pr | 1.82 | 1.824
Nd | 1.813 | 1.818
Sm | 1.793 | 1.85
Eu | 1.987 | 2.084
Gd | 1.787 | 1.795
Tb | 1.764 | 1.773
Dy | 1.752 | 1.77
Ho | 1.745 | 1.761
Er | 1.734 | 1.748
Tm | 1.726 | 1.743
Yb | 1.939 | 1.933
Lu | 1.718 | 1.738
Os | 1.337 | 1.35
Ir | 1.356 | 1.355
Pt | 1.387 | 1.385
Th | 1.798 | 1.795
U | 1.377 | 1.51
Al | 1.31 | 1.31
Mo | 1.362 | 1.386
Hf | 1.5635 | 1.585
Ta | 1.43 | 1.457